## Hoja1
Mezcla | RAP | Envejecimiento | Probeta | Espesor | Diametro | Rigidez_20 | Velocidad | Carga_pico | Gf_prepico | m30_10 | m35_10 | m40_10 | m45_10 | m50_10 | m55_10 | m60_10 | m65_10 | m70_10 | m30_20 | m35_20 | m40_20 | m45_20 | m50_20 | m55_20 | m60_20 | m65_20 | m70_20
AC22 | Sin_RAP | Control | 1 | 61.94 | 101.43 | 6804 | 50 | 14.1927 | 2128.171 | 8116282.2 | 8878277.5 | 9824307.9 | 11166257.5 | 12603733.0 | 13336407.3 | 13474679.3 | 13110828.5 | 12451426.4 | 8132758.4 | 8888989.1 | 9891687.0 | 11041798.4 | 12155229.6 | 13024662.5 | 13222655.8 | 12942860.0 | 12354682.2
AC22 | Sin_RAP | Control | 2 | 61.7 | 101.59 | 6530 | 50 | 15.768 | 1899.377 | 10468682.1 | 12255277.3 | 15119471.3 | 18087434.3 | 19520508.7 | 20010669.0 | 19662812.5 | 18966333.8 | 17523151.4 | 10612251.7 | 12371423.3 | 14610857.8 | 17040412.4 | 19000508.1 | 19591402.2 | 19474510.6 | 18531424.5 | 17194937.5
AC22 | Sin_RAP | Control | 3 | 61.4 | 101.64 | 5710 | 50 | 15.2739 | 2456.226 | 8578140.1 | 9988192.8 | 11911929.2 | 14192253.0 | 15938918.2 | 16523471.9 | 16477651.9 | 15830724.0 | 14762869.1 | 8634395.4 | 9973826.5 | 11724759.8 | 13634290.0 | 15269396.7 | 16203808.4 | 16169681.6 | 15573198.6 | 14589574.4
AC22 | Sin_RAP | Control | 4 | 61.75 | 101.45 | 5662 | 50 | 15.7704 | 2279.881 | 9362952.6 | 10928055.4 | 12923269.7 | 15055989.8 | 16406809.3 | 16654540.1 | 16484364.8 | 15776595.0 | 14734301.3 | 9358374.1 | 10858723.4 | 12664132.1 | 14458169.1 | 15814972.9 | 16445495.6 | 16203684.1 | 15560280.3 | 14611906.3
AC22 | Sin_RAP | E1 | 5 | 62.5 | 101.52 | 6246 | 50 | 16.0145 | 2197.057 | 9865417.2 | 12077629.0 | 15021329.7 | 17330475.4 | 18313313.3 | 18482087.0 | 17936492.2 | 17286195.8 | 16088334.5 | 9950937.7 | 11909285.3 | 14234923.1 | 16504770.6 | 17887765.2 | 18122944.2 | 17864149.4 | 16962219.3 | 15804649.6
AC22 | Sin_RAP | E1 | 6 | 61.45 | 101.54 | 8138 | 50 | 14.9248 | 2709.394 | 6460189.0 | 7749499.1 | 9285195.8 | 11014177.4 | 12651060.2 | 13656140.4 | 13793928.4 | 13378262.2 | 12670034.0 | 6475476.5 | 7619263.8 | 9097828.7 | 10709901.5 | 12193694.0 | 13197798.7 | 13515773.2 | 13208115.9 | 12442672.6
AC22 | Sin_RAP | E1 | 7 | 61.84 | 102.2 | 7949 | 50 | 13.9833 | 2710.363 | 7384175.4 | 7924095.6 | 8608824.2 | 9605269.6 | 10747675.3 | 11457469.7 | 11530840.2 | 11211938.3 | 10656890.1 | 7370493.8 | 7949611.7 | 8684065.1 | 9560080.5 | 10449931.0 | 11125492.3 | 11333374.3 | 11076653.2 | 10441498.0
AC22 | Sin_RAP | E1 | 8 | 61.38 | 101.75 | 8385 | 50 | 16.6934 | 2641.858 | 8381420.0 | 10259507.9 | 12366368.9 | 13921313.2 | 14630828.8 | 14670234.9 | 14250304.1 | 13609802.5 | 12846953.0 | 8366292.0 | 9991207.5 | 11813149.1 | 13403630.1 | 14285965.5 | 14438059.6 | 14120136.9 | 13512289.1 | 12719838.0
AC22 | Sin_RAP | E2 | 9 | 61.53 | 101.25 | 8720 | 50 | 16.9942 | 2526.809 | 8417552.7 | 9943246.3 | 11859347.0 | 13330467.5 | 13756738.4 | 13434611.2 | 12863670.0 | 12211995.7 | 11736444.2 | 8495358.0 | 9846345.3 | 11390371.3 | 12737772.5 | 13382336.7 | 13295223.8 | 12794161.4 | 12274231.2 | 11846978.7
AC22 | Sin_RAP | E2 | 10 | 62.41 | 101.53 | 9422 | 50 | 18.1059 | 2401.75 | 11524228.8 | 15021460.9 | 18417759.4 | 20704505.2 | 22007020.4 | 22308442.8 | 22050919.2 | 21173858.5 | 19995317.8 | 11348018.1 | 14177446.8 | 17410973.0 | 20053047.1 | 21476568.9 | 22028947.9 | 21726348.3 | 20972870.3 | 19808839.1
AC22 | Sin_RAP | E2 | 11 | 62.08 | 101.38 | 8391 | 50 | 16.6716 | 3202.666 | 7362095.3 | 8326904.2 | 10010307.1 | 12087713.2 | 13210951.2 | 13372201.4 | 13055250.8 | 12372111.0 | 11382339.5 | 7470135.4 | 8484357.4 | 9860898.0 | 11390052.8 | 12697555.2 | 13132639.5 | 12852730.9 | 12161534.4 | 11144888.5
AC22 | Sin_RAP | E2 | 12 | 60.84 | 101.75 | 9050 | 50 | 19.2285 | 2651.268 | 13737411.0 | 17567337.6 | 20712337.1 | 22503025.7 | 22989585.8 | 23000397.7 | 22470684.5 | 21595202.3 | 20562082.5 | 13136203.4 | 16518779.0 | 19731203.7 | 21791629.3 | 22748993.5 | 22727173.7 | 22275661.3 | 21474058.1 | 20146751.3
AC22 | Con_RAP | Control | 13 | 62.29 | 101.36 | 10549 | 50 | 16.1727 | 3375.789 | 8795190.4 | 9838200.9 | 11017771.0 | 11908699.0 | 12264212.4 | 12237497.0 | 12006713.9 | 11524857.2 | 10535907.2 | 8791029.4 | 9781818.3 | 10774885.1 | 11607626.5 | 12070859.4 | 12134097.2 | 11870491.0 | 11223328.7 | 10133937.4
AC22 | Con_RAP | Control | 14 | 61.37 | 101.48 | 9808 | 50 | 19.6779 | 2804.044 | 14368967.0 | 18908248.2 | 22530608.5 | 24668045.1 | 25303828.0 | 25272604.6 | 24598899.3 | 23654862.9 | 21891817.4 | 13239551.7 | 17547170.4 | 21407489.4 | 23836829.0 | 24966665.6 | 24946384.7 | 24436989.2 | 23166543.8 | 21521424.2
AC22 | Con_RAP | Control | 15 | 61.44 | 101.32 | 8900 | 50 | 19.7326 | 2777.3 | 12434964.8 | 15306907.2 | 17653205.1 | 18783327.7 | 19005314.7 | 18718973.9 | 18181671.3 | 17496927.0 | 16640419.4 | 12136558.4 | 14591581.0 | 16867859.9 | 18304324.4 | 18751095.6 | 18584371.7 | 18087332.5 | 17376936.9 | 16452570.5
AC22 | Con_RAP | Control | 16 | 60.94 | 101.27 | 12117 | 50 | 23.5511 | 3810.617 | 18902186.6 | 22550149.9 | 24654361.6 | 25542657.4 | 25512034.6 | 25090284.1 | 23848009.8 | 22166354.4 | 20487976.5 | 17366289.8 | 21398451.6 | 23953301.4 | 25075866.5 | 25314449.9 | 24651973.4 | 23537862.5 | 22040671.9 | 20150158.8
AC22 | Con_RAP | E1 | 17 | 61.37 | 101.23 | 11968 | 50 | 27.1968 | 3031.82 | 28026234.0 | 32143831.4 | 34248460.8 | 35124512.8 | 35238151.9 | 34668074.0 | 33843471.3 | 32856847.2 | 30921136.0 | 25807913.0 | 30826498.0 | 33568134.6 | 34736258.3 | 34894800.9 | 34526733.1 | 33738169.2 | 32316372.2 | 30381041.0
AC22 | Con_RAP | E1 | 18 | 61.53 | 101.71 | 11088 | 50 | 21.6121 | 3635.683 | 12063512.2 | 14747362.9 | 15876711.2 | 15979328.5 | 15889230.3 | 15861071.8 | 15718323.1 | 15280094.4 | 14694880.7 | 11247780.2 | 13709904.6 | 15338648.3 | 15882968.3 | 15919980.5 | 15803314.7 | 15565163.7 | 15189381.8 | 14652670.0
AC22 | Con_RAP | E1 | 19 | 61.06 | 101.69 | 11534 | 50 | 25.6428 | 3522.946 | 22819030.9 | 26741615.3 | 29085038.0 | 30092413.9 | 30470633.5 | 30138624.2 | 29292772.1 | 28230373.1 | 26345575.3 | 21060370.4 | 25573809.4 | 28318237.1 | 29761717.4 | 30115501.3 | 29870095.7 | 29153305.6 | 27741116.3 | 25953927.4
AC22 | Con_RAP | E1 | 20 | 62.13 | 101.7 | 11254 | 50 | 23.1855 | 2683.68 | 21954020.6 | 25740782.0 | 27081482.3 | 27884011.6 | 27981164.0 | 27432581.4 | 26722574.0 | 25755570.1 | 24307785.0 | 19766572.2 | 24249671.6 | 26769567.4 | 27523973.1 | 27656454.5 | 27337390.6 | 26567637.8 | 25458044.8 | 24063165.5
AC22 | Con_RAP | E2 | 21 | 62.5 | 101.67 | 11090 | 50 | 24.9275 | 3772.98 | 19723328.9 | 21802230.7 | 22381838.5 | 22272780.7 | 21644847.2 | 20899529.6 | 20210219.2 | 19489829.6 | 18703042.0 | 18061798.4 | 20968654.9 | 22034993.9 | 22007174.4 | 21564314.5 | 20902946.5 | 20170078.4 | 19427442.9 | 18545278.6
AC22 | Con_RAP | E2 | 22 | 62.08 | 101.64 | 12648 | 50 | 26.1375 | 3062.411 | 20399276.2 | 23975022.2 | 26841544.0 | 28732699.5 | 29807426.0 | 30441067.2 | 30417827.5 | 29873301.4 | 28836202.2 | 19038004.0 | 23181141.5 | 26139134.3 | 28246845.0 | 29562222.8 | 30109533.5 | 30154512.0 | 29605906.3 | 28328542.5
AC22 | Con_RAP | E2 | 23 | 62.37 | 101.78 | 11842 | 50 | 25.9522 | 2893.451 | 24825225.3 | 29241285.4 | 31893841.8 | 32984450.0 | 33493400.8 | 33278647.7 | 32698840.3 | 31762978.2 | 29855977.0 | 23073946.2 | 27919070.2 | 31000283.37 | 32674056.4 | 33130895.8 | 33091351.7 | 32503153.1 | 31212810.3 | 29408628.3
AC22 | Con_RAP | E2 | 24 | 61.04 | 101.73 | 10965 | 50 | 24.7196 | 3779.597 | 16227241.0 | 19696972.5 | 21775607.9 | 23020387.7 | 23818255.6 | 24310067.4 | 24379003.1 | 23917978.9 | 22768409.9 | 14314805.1 | 18596397.3 | 21229399.1 | 22751175.5 | 23647656.7 | 24095367.4 | 24112429.3 | 23546196.9 | 22231435.7
AC16 | Sin_RAP | Control | 34 | 62.6 | 102 | 6061 | 50 | 22.2797 | 3300.42 | 16418228.7 | 19854144.0 | 21682034.0 | 22878271.4 | 23532651.3 | 23467459.0 | 22883156.4 | 21763714.0 | 20530080.6 | 15054143.1 | 18686516.5 | 21259200.5 | 22569470.2 | 23169120.0 | 23203359.7 | 22583498.6 | 21642848.0 | 20323380.7
AC16 | Sin_RAP | Control | 35 | 62.5 | 102 | 6083 | 50 | 20.2227 | 2559.075 | 18336531.6 | 22790615.7 | 25033086.6 | 26010506.9 | 25971818.3 | 25488801.8 | 24340913.6 | 22636286.5 | 20956186.8 | 16635910.3 | 21167813.0 | 24294337.3 | 25493813.9 | 25747011.9 | 25129932.8 | 23978005.7 | 22522092.0 | 20693206.9
AC16 | Sin_RAP | Control | 36 | 62.5 | 102 | 5605 | 50 | 19.4037 | 2468.785 | 16813016.5 | 21805816.2 | 24817534.0 | 25820063.7 | 26241810.9 | 26053789.1 | 25296209.4 | 23731353.8 | 21890589.6 | 15867608.8 | 20045740.6 | 23643765.3 | 25509807.7 | 25936399.8 | 25760335.4 | 24838401.6 | 23470502.3 | 21662491.7
AC16 | Sin_RAP | Control | 37 | 62.3 | 102 | 5545 | 2 | 7.10638 | 1036.937 | 4318934.4 | 4578185.9 | 4796405.1 | 4738348.3 | 4758238.1 | 4809184.1 | 4955750.8 | 5389662.4 | 5407009.5 | 4188226.4 | 4545164.5 | 4656890.4 | 4777245.4 | 4773503.4 | 4854986.5 | 5082904.0 | 5171554.8 | 5159718.7
AC16 | Sin_RAP | Control | 38 | 61.8 | 102 | 4506 | 2 | 7.0481 | 966.1703 | 5283158.8 | 5548715.8 | 5573674.2 | 5531005.7 | 5454108.5 | 5508922.8 | 5759951.4 | 6211898.5 | 6195702.6 | 5156978.1 | 5424529.6 | 5539846.6 | 5513243.1 | 5519942.1 | 5602859.3 | 5839329.6 | 5969886.0 | 5911155.5
AC16 | Sin_RAP | Control | 39 | 62 | 102 | 4789 | 50 | 19.0277 | 2586.564 | 14564499.4 | 18372472.3 | 21426134.6 | 23235846.6 | 23740225.6 | 23784963.9 | 23414761.0 | 22406575.7 | 20818016.4 | 13600797.4 | 17341229.7 | 20519932.5 | 22523899.1 | 23507198.9 | 23576370.1 | 23075203.8 | 22040166.0 | 20746788.6
AC16 | Sin_RAP | E1 | 40 | 62.7 | 102 | 7007 | 2 | 8.74413 | 1070.146 | 7021189.6 | 7032925.0 | 6840096.6 | 6976495.7 | 7478858.8 | 8254622.7 | 8518642.9 | 8265239.2 | 8182685.6 | 6722648.8 | 6929460.1 | 7004596.7 | 7145230.3 | 7561931.9 | 7964959.6 | 8259927.5 | 8347285.3 | 8448971.5
AC16 | Sin_RAP | E1 | 41 | 62.8 | 102 | 7653 | 50 | 22.1641 | 2990.225 | 16520670.3 | 20389145.3 | 22268432.4 | 23261565.5 | 23768527.4 | 23799468.5 | 23498383.2 | 23036553.4 | 22299627.3 | 15051990.9 | 18968700.2 | 21730846.1 | 22994039.9 | 23527442.9 | 23632683.3 | 23411797.4 | 22883316.7 | 22039423.0
AC16 | Sin_RAP | E1 | 42 | 62.3 | 102 | 6513 | 50 | 20.457 | 3219.075 | 12384653.1 | 15157135.2 | 16851529.8 | 17948466.8 | 18653981.3 | 18763068.3 | 18427744.9 | 17748948.3 | 16689829.9 | 11641092.6 | 14276853.6 | 16435124.0 | 17707004.4 | 18346729.8 | 18540172.9 | 18241924.7 | 17515784.0 | 16413808.2
AC16 | Sin_RAP | E1 | 43 | 62.3 | 102 | 5308 | 50 | 17.2495 | 4104.644 | 7716866.1 | 9172026.4 | 10346115.6 | 10734896.4 | 10509732.0 | 10081411.0 | 9408060.7 | 8483100.8 | 7778228.3 | 7797727.6 | 8840134.0 | 9892111.8 | 10427282.0 | 10397896.3 | 9928429.1 | 9213452.7 | 8515863.3 | 7842072.7
AC16 | Sin_RAP | E1 | 44 | 62 | 102 | 5505 | 2 | 7.08287 | 992.2717 | 5716706.1 | 5964611.6 | 5742307.0 | 5424532.7 | 5449155.5 | 5429756.8 | 5444394.0 | 5878981.6 | 6110226.9 | 5691630.6 | 5729477.9 | 5681766.8 | 5591891.8 | 5427143.5 | 5446773.7 | 5645446.7 | 5758126.2 | 5651701.6
AC16 | Sin_RAP | E1 | 45 | 62.1 | 102 | 5295 | 2 | 6.76995 | 983.0654 | 4624756.7 | 5160991.7 | 5092393.4 | 4852262.2 | 4880877.2 | 4856901.7 | 4836744.6 | 5123809.6 | 5497617.1 | 4616447.7 | 4847322.5 | 5001867.5 | 4984392.4 | 4854580.8 | 4858710.7 | 4986786.8 | 5146049.8 | 5158805.7
AC16 | Sin_RAP | E2 | 46 | 62.3 | 102 | 6805 | 2 | 8.46479 | 1049.15 | 6615639.4 | 6612447.3 | 6419622.5 | 6578706.8 | 6774377.5 | 7507132.8 | 8154978.0 | 7813406.3 | 8027024.2 | 6319199.9 | 6516157.1 | 6595533.9 | 6592230.7 | 7012322.6 | 7400841.8 | 7657208.2 | 8090495.2 | 8004232.0
AC16 | Sin_RAP | E2 | 47 | 62.2 | 102 | 6204 | 2 | 7.8397 | 1145.136 | 4915335.6 | 5046520.7 | 5082922.4 | 5158361.2 | 5032039.0 | 5163971.4 | 5719994.2 | 6025164.9 | 5737105.7 | 4428800.7 | 4997724.5 | 5101828.1 | 5057352.7 | 5161164.8 | 5354007.6 | 5561426.4 | 5728537.2 | 5920370.1
AC16 | Sin_RAP | E2 | 48 | 62.1 | 102 | 6988 | 50 | 22.2369 | 2789.74 | 20617189.0 | 24910485.8 | 26893948.2 | 28447559.6 | 29349756.0 | 28964469.2 | 28061015.5 | 26768499.8 | 24662731.2 | 19166604.2 | 23340953.1 | 26561787.4 | 28068237.3 | 28703687.4 | 28690921.1 | 27823222.1 | 26252355.9 | 24407998.8
AC16 | Sin_RAP | E2 | 49 | 62.6 | 102 | 6219 | 50 | 22.0953 | 2570.614 | 23824186.7 | 26885271.9 | 29303825.3 | 30663130.8 | 30885504.6 | 30770489.5 | 29767757.7 | 28201675.2 | 26507470.0 | 21773189.0 | 26281420.2 | 28650199.5 | 30073883.0 | 30716716.3 | 30316332.0 | 29430133.9 | 28043172.0 | 25806179.8
AC16 | Sin_RAP | E2 | 50 | 62.5 | 102 | 6067 | 2 | 7.0903 | 1091.236 | 3570256.0 | 4139684.8 | 4318807.4 | 4539250.8 | 4656418.9 | 4835989.7 | 5128336.3 | 5491016.8 | 5417947.8 | 3557015.8 | 3909018.6 | 4330270.1 | 4481263.4 | 4682924.2 | 4880997.4 | 5142729.6 | 5269165.5 | 5158529.3
AC16 | Sin_RAP | E2 | 51 | 62.1 | 102 | 6240 | 50 | 22.9084 | 2872.616 | 21329601.0 | 24806292.7 | 26600717.8 | 27862209.3 | 28471820.1 | 28223401.6 | 27601460.3 | 26238073.2 | 24396053.6 | 19512253.2 | 23675315.0 | 26245596.2 | 27504483.3 | 28041642.4 | 28029885.4 | 27194551.0 | 25899957.7 | 24208235.2
BBTM11B | Sin_RAP | Control | 52 | 63.7 | 102 | 1532 | 50 | 12.1712 | 2351.527 | 7368595.1 | 8104622.1 | 9089755.8 | 10286241.6 | 11097463.3 | 11406329.3 | 11240890.8 | 10624966.2 | 9759611.9 | 7391345.6 | 8139178.8 | 9066034.3 | 9993771.9 | 10817367.8 | 11168716.6 | 11001791.8 | 10448010.1 | 9410458.6
BBTM11B | Sin_RAP | Control | 53 | 64 | 102 | 1944 | 2 | 4.17681 | 734.6022 | 3289155.0 | 3302493.3 | 3375564.6 | 3521495.4 | 3617634.9 | 3503561.0 | 3204250.4 | 3097233.7 | 2928586.8 | 3236211.4 | 3331799.6 | 3408480.1 | 3492410.1 | 3512505.3 | 3398417.7 | 3287891.2 | 3060223.2 | 2834733.5
BBTM11B | Sin_RAP | Control | 54 | 64.2 | 102 | 1431 | 2 | 4.49954 | 953.5394 | 2911948.4 | 3084781.2 | 3257852.4 | 3226025.7 | 3182281.2 | 3149070.8 | 3066204.2 | 2905750.2 | 2646148.4 | 2961635.4 | 3075204.0 | 3153822.8 | 3219623.4 | 3187083.8 | 3123164.5 | 3022521.4 | 2840732.0 | 2638966.0
BBTM11B | Sin_RAP | Control | 55 | 63.9 | 102 | 1562 | 50 | 10.9636 | 2012.147 | 6674574.4 | 7160457.3 | 7728808.7 | 8486416.8 | 9367437.7 | 9949648.8 | 10163319.5 | 9857397.6 | 9052160.9 | 6712909.2 | 7163110.0 | 7767254.3 | 8469594.1 | 9159966.0 | 9749162.4 | 9903308.4 | 9575613.1 | 8833693.1
BBTM11B | Sin_RAP | Control | 56 | 64 | 102 | 1279 | 50 | 11.0039 | 2201.085 | 5857856.9 | 6404749.8 | 7056616.3 | 7788487.7 | 8640697.4 | 9168888.4 | 9168745.9 | 8892208.0 | 8195927.2 | 5879046.7 | 6401600.4 | 7029166.6 | 7768728.8 | 8422502.9 | 8896893.4 | 9028428.9 | 8655086.5 | 7971190.6
BBTM11B | Sin_RAP | Control | 57 | 63.9 | 102 | 1505 | 2 | 4.62982 | 960.9496 | 3365634.7 | 3437040.1 | 3642249.7 | 3730747.2 | 3690649.7 | 3537069.7 | 3433019.2 | 3228361.4 | 2915944.3 | 3365320.3 | 3498482.9 | 3577876.2 | 3666290.0 | 3631327.8 | 3557175.8 | 3375672.3 | 3153425.8 | 2886978.5
BBTM11B | Sin_RAP | E1 | 58 | 64.2 | 102 | 2366 | 50 | 12.5887 | 2682.373 | 7048940.4 | 7697968.4 | 8378047.1 | 9315455.3 | 10328685.0 | 10674170.7 | 10353877.3 | 9637642.3 | 8579496.4 | 6938789.2 | 7656239.4 | 8429823.6 | 9251665.0 | 9948636.4 | 10341265.8 | 10129459.0 | 9383541.9 | 8406125.1
BBTM11B | Sin_RAP | E1 | 59 | 64.8 | 102 | 2974 | 50 | 13.5056 | 2845.871 | 5000090.5 | 5965137.6 | 7908412.7 | 9828248.2 | 10865617.5 | 11193350.8 | 10698618.0 | 9706673.6 | 8697874.7 | 5363256.8 | 6126625.0 | 7424228.6 | 7424228.6 | 10466475.9 | 10781471.1 | 10397136.5 | 9595058.3 | 8580346.0
BBTM11B | Sin_RAP | E1 | 60 | 65.1 | 102 | 2603 | 2 | 6.02331 | 1064.256 | 4046592.5 | 4142012.3 | 4190112.3 | 4311968.1 | 4332956.9 | 4162431.2 | 4121570.2 | 4138517.0 | 4109864.1 | 4093718.6 | 4117102.0 | 4225281.8 | 4260337.6 | 4235880.3 | 4224620.9 | 4150439.7 | 4115708.8 | 4104381.8
BBTM11B | Sin_RAP | E1 | 61 | 65 | 102 | 2288 | 2 | 5.19539 | 1255.511 | 3555630.6 | 3574863.0 | 3553273.6 | 3606243.8 | 3571698.6 | 3520836.8 | 3490670.0 | 3123437.5 | 2902474.2 | 3492550.9 | 3554451.7 | 3590484.9 | 3562462.3 | 3563028.6 | 3530719.5 | 3310252.8 | 3169513.9 | 2887908.1
BBTM11B | Sin_RAP | E1 | 62 | 64.8 | 102 | 2543 | 50 | 13.949 | 2492.683 | 8983902.9 | 10580413.6 | 12501799.7 | 13907356.1 | 14584496.1 | 14521485.4 | 13712981.3 | 12681465.7 | 11512794.1 | 8952220.0 | 10454855.2 | 12017883.4 | 13463077.4 | 14207787.5 | 14135318.1 | 13539245.7 | 12516937.8 | 11287990.9
BBTM11B | Sin_RAP | E1 | 63 | 65.3 | 102 | 1374 | 2 | 4.93716 | 1141.252 | 3018522.7 | 3194199.2 | 3301687.7 | 3282008.1 | 3086866.7 | 3094502.9 | 3085643.0 | 2841343.7 | 2613329.3 | 2972979.8 | 3153761.8 | 3237508.4 | 3190665.4 | 3185498.6 | 3086254.7 | 2962524.8 | 2829914.2 | 2613363.1
BBTM11B | Sin_RAP | E2 | 64 | 65.1 | 102 | 2517 | 2 | 5.92089 | 1073.467 | 4041528.7 | 4128492.2 | 3977672.4 | 3943674.5 | 4021226.0 | 3807417.2 | 3666223.5 | 3629653.4 | 3688490.0 | 4022947.0 | 4009346.3 | 4033967.6 | 3999330.6 | 3874348.2 | 3835527.8 | 3716410.8 | 3677323.0 | 3710699.9
BBTM11B | Sin_RAP | E2 | 65 | 64.2 | 102 | 2841 | 50 | 13.5677 | 2485.501 | 8355751.9 | 9737408.6 | 11356550.2 | 12662156.1 | 13385930.8 | 13359560.0 | 12665973.4 | 11744613.6 | 10683408.5 | 8357171.6 | 9627745.7 | 11008837.8 | 12288015.5 | 13001512.5 | 13016003.9 | 12500142.2 | 11590522.5 | 10506504.4
BBTM11B | Sin_RAP | E2 | 66 | 65.4 | 102 | 2581 | 2 | 5.38532 | 1005.261 | 3728546.9 | 3641686.9 | 3595370.7 | 3529806.7 | 3674299.1 | 3834214.7 | 3644625.6 | 3453347.2 | 3324842.9 | 3649455.0 | 3660748.0 | 3584874.1 | 3634406.5 | 3675719.0 | 3659402.2 | 3633828.4 | 3477397.9 | 3314851.1
BBTM11B | Sin_RAP | E2 | 67 | 64.9 | 102 | 2489 | 2 | 5.84156 | 1082.241 | 4342900.7 | 4492036.8 | 4624156.9 | 4447748.7 | 4255068.7 | 4046088.9 | 3837049.1 | 3689450.5 | 3565881.5 | 4329030.8 | 4479118.0 | 4469783.0 | 4431941.7 | 4237421.9 | 4035262.0 | 3859548.5 | 3696498.9 | 3664688.3
BBTM11B | Sin_RAP | E2 | 68 | 64.6 | 102 | 2695 | 50 | 13.5901 | 2283.244 | 7706486.0 | 9031122.1 | 10486729.6 | 11892092.1 | 12583897.4 | 12531913.8 | 12181863.5 | 11395262.1 | 10453817.7 | 7568346.8 | 8884172.7 | 10266007.4 | 11439995.1 | 12203622.4 | 12379617.3 | 11936589.8 | 11251879.6 | 10379838.6
BBTM11B | Sin_RAP | E2 | 69 | 64.5 | 102 | 2736 | 50 | 14.0095 | 2745.055 | 8462123.4 | 10045483.7 | 11848379.1 | 13287754.4 | 13710215.3 | 13569071.7 | 12697490.6 | 11434715.3 | 10238974.3 | 8264173.6 | 9872965.6 | 11441354.2 | 12711483.7 | 13426939.7 | 13184434.2 | 12410797.7 | 11336470.6 | 10049209.1
SMA16 | Sin_RAP | Control | 70 | 64.5 | 102 | 2289 | 50 | 12.5666 | 2035.066 | 8203557.0 | 8988156.8 | 10013906.7 | 11334795.3 | 12328133.0 | 12831731.7 | 12940700.4 | 12418943.5 | 11458794.2 | 8206291.7 | 9018780.6 | 10025995.9 | 11051164.1 | 12036901.4 | 12626991.7 | 12621963.5 | 12154745.4 | 11314416.4
SMA16 | Sin_RAP | Control | 71 | 64.5 | 102 | 2631 | 50 | 13.7367 | 3116.681 | 8230695.4 | 9538173.1 | 11098437.1 | 12319558.2 | 12746641.9 | 12799274.6 | 12358379.1 | 11669202.6 | 10821137.3 | 8234376.7 | 9451831.9 | 10751900.7 | 11865576.4 | 12554835.6 | 12549508.1 | 12208142.5 | 11538784.0 | 10548922.5
SMA16 | Sin_RAP | Control | 72 | 65.5 | 102 | 2433 | 50 | 13.4582 | 2604.788 | 7984067.3 | 9459088.8 | 11048927.7 | 12587178.8 | 13453044.2 | 13518728.1 | 13021844.3 | 12062981.8 | 10905221.8 | 8014344.0 | 9269732.1 | 10801215.4 | 12133040.8 | 13036333.0 | 13233932.7 | 12749434.8 | 11869913.3 | 10468586.5
SMA16 | Sin_RAP | Control | 73 | 64.6 | 102 | 2801 | 2 | 5.48795 | 1197.915 | 2884448.3 | 3091907.2 | 3122289.9 | 3265030.8 | 3312507.6 | 3308528.4 | 3337313.5 | 3156667.8 | 3173029.4 | 2864235.3 | 2998660.3 | 3176111.6 | 3214587.3 | 3286635.7 | 3324864.3 | 3230814.6 | 3253098.7 | 3190275.4
SMA16 | Sin_RAP | Control | 74 | 65.7 | 102 | 2281 | 2 | 5.82541 | 1179.722 | 3755318.7 | 3908731.7 | 3895466.6 | 3892075.7 | 3807562.3 | 3625862.6 | 3552951.6 | 3482268.9 | 3519551.0 | 3728959.5 | 3824109.0 | 3900385.9 | 3851012.9 | 3754255.8 | 3675853.3 | 3552615.3 | 3536172.4 | 3436741.7
SMA16 | Sin_RAP | Control | 75 | 66.2 | 102 | 2751 | 2 | 6.7766 | 1217.901 | 4397064.7 | 4539560.0 | 4528811.7 | 4478379.0 | 4353493.7 | 4334574.8 | 4502017.0 | 4597360.4 | 4260879.0 | 4232538.0 | 4461965.9 | 4508762.0 | 4439422.5 | 4405303.7 | 4426509.8 | 4462101.9 | 4378130.2 | 4346072.7
SMA16 | Sin_RAP | E1 | 76 | 66.3 | 102 | 2111 | 2 | 4.6527 | 1521.347 | 2074581.4 | 2025895.5 | 2009588.5 | 2031369.4 | 1935044.7 | 1669735.5 | 1496678.1 | 1543664.6 | 1420800.9 | 2047641.0 | 2041567.8 | 2028628.8 | 1971612.3 | 1832884.9 | 1687863.1 | 1604227.0 | 1457752.8 | 1403447.3
SMA16 | Sin_RAP | E1 | 77 | 65.9 | 102 | 2709 | 2 | 6.57208 | 1322.396 | 3790126.2 | 3890923.1 | 4125478.9 | 4205264.4 | 4037518.3 | 4077415.7 | 4383677.1 | 4664277.9 | 4265057.7 | 3740060.3 | 3950698.8 | 4041991.5 | 4081024.7 | 4140353.3 | 4203483.2 | 4351147.7 | 4323554.0 | 4203584.6
SMA16 | Sin_RAP | E1 | 78 | 65 | 102 | 2341 | 50 | 13.179 | 2909.055 | 7102012.3 | 8415898.9 | 9818632.5 | 10832717.1 | 11266111.2 | 11101909.6 | 10528730.5 | 9760389.2 | 8847907.6 | 7123275.4 | 8242244.8 | 9472582.5 | 10492686.8 | 10965661.5 | 10884947.0 | 10388017.1 | 9615417.7 | 8699075.6
SMA16 | Sin_RAP | E1 | 79 | 65.8 | 102 | 2449 | 2 | 5.55787 | 1736.202 | 2668609.1 | 2679403.0 | 2700949.7 | 2592205.9 | 2556165.6 | 2545547.3 | 2282954.8 | 2060004.0 | 1965050.5 | 2624155.5 | 2684682.0 | 2635083.3 | 2626563.9 | 2568664.7 | 2411847.6 | 2277181.3 | 2112107.3 | 1976132.1
SMA16 | Sin_RAP | E1 | 80 | 65.5 | 102 | 2611 | 50 | 13.4135 | 2854.406 | 8259780.2 | 9485289.5 | 10622804.0 | 11365492.4 | 11416510.4 | 11054894.2 | 10341517.1 | 9291853.7 | 8187736.4 | 8169360.5 | 9293434.1 | 10340618.0 | 11005365.2 | 11208041.9 | 10852457.8 | 10096990.4 | 9139452.5 | 8053420.6
SMA16 | Sin_RAP | E1 | 81 | 64.8 | 102 | 3262 | 50 | 14.4083 | 3186.06 | 8428337.7 | 10106794.7 | 11719149.3 | 12585691.6 | 12990470.6 | 12833287.2 | 12200143.4 | 11403986.0 | 10316168.9 | 8301756.4 | 9804989.4 | 11210847.4 | 12322104.9 | 12708283.5 | 12582909.2 | 12076492.8 | 11179338.6 | 9990636.5
SMA16 | Sin_RAP | E2 | 82 | 66.5 | 102 | 3130 | 2 | 6.90107 | 1291.084 | 4242901.0 | 4289450.3 | 4316965.4 | 4401948.4 | 4348636.8 | 4433860.0 | 4728988.1 | 4696431.9 | 4279013.7 | 4051637.1 | 4279612.8 | 4344971.3 | 4332743.2 | 4417846.6 | 4530844.1 | 4561370.4 | 4492762.2 | 4435957.0
SMA16 | Sin_RAP | E2 | 83 | 67.2 | 102 | 3724 | 50 | 15.5212 | 2484.708 | 11268315.3 | 13217242.3 | 14934660.8 | 15758139.9 | 15754909.7 | 15178027.1 | 14274963.2 | 13283572.7 | 11777908.8 | 10951630.3 | 12844988.8 | 14376283.4 | 15333823.8 | 15462644.4 | 14978468.8 | 14167750.8 | 12906770.1 | 11519063.2
SMA16 | Sin_RAP | E2 | 84 | 66.9 | 102 | 2765 | 2 | 6.12109 | 1764.369 | 1163620.5 | 1255202.5 | 1421993.2 | 1569925.1 | 2234242.2 | 3362565.6 | 3249236.8 | 2972059.0 | 2813086.7 | 973341.4 | 1279897.7 | 1395033.6 | 1737895.3 | 2140491.1 | 2647801.5 | 3155275.6 | 3015472.5 | 2845375.4
SMA16 | Sin_RAP | E2 | 85 | 65.8 | 102 | 3728 | 50 | 15.0379 | 2909.311 | 6141939.7 | 7428940.5 | 8856842.0 | 9973398.7 | 10616766.2 | 10836802.5 | 10669132.3 | 10261093.3 | 9699484.4 | 6235014.5 | 7253681.1 | 8515152.4 | 9657277.7 | 10387189.5 | 10642884.9 | 10541093.0 | 10161228.3 | 9592554.8
SMA16 | Sin_RAP | E2 | 86 | 66.3 | 102 | 3716 | 50 | 15.1938 | 3572.391 | 10330504.0 | 12299553.9 | 13965151.0 | 14682399.5 | 14850336.9 | 14280051.8 | 13214111.3 | 12073126.2 | 10653307.2 | 10146545.6 | 11875954.6 | 13385759.1 | 14394147.9 | 14478431.0 | 13984526.1 | 13084180.4 | 11796331.2 | 10314866.9
SMA16 | Sin_RAP | E2 | 87 | 66.5 | 102 | 3188 | 2 | 8.18478 | 1869.61 | 3353807.2 | 4008455.4 | 4104075.4 | 4448912.8 | 5093956.1 | 5134418.9 | 4944748.9 | 4646056.2 | 4559025.5 | 3036491.1 | 3691202.6 | 4217214.6 | 4545750.9 | 4767148.3 | 5018243.7 | 4878045.0 | 4744059.7 | 4430359.1